## Sheet1
Oxygen Uptake
| 1 | 2 | 3 | 4 | 5 | 6 | 7 | 8 | 9 | 10 | 11 | 12 | 13 | 14 | 15
time (days) | Peak Area
0 | 856823 | 857990 | 841070 | 853602 | 858442 | 800278 | 877724 | 863239 | 866756 | 872146 | 870502 | 869897 | 846818 | 841933 | 840354
2 | 851294 | 850630 | 800552 | 811419 | 826894 | 733460 | 862495 | 840924 | 830558 | 860754 | 864579 | 878825 | 799678 | 807902 | 807252
5 | 799373 | 789114 | 739430 | 741852 | 780393 | 609837 | 822216 | 801030 | 783536 | 844871 | 836372 | 855975 | 767600 | 735850 | 742296