## Sheet1
Oxygen Uptake
| 1 | 2 | 3 | 4 | 5 | 6 | 7 | 8 | 9 | 10 | 11 | 12 | 13 | 14 | 15
time (days) | Peak Area
0 | 920800 | 894758 | 896080 | 897612 | 892263 | 903441 | 874793 | 888041 | 895690 | 822368 | 835832 | 814176 | 830400 | 836206 | 829130
2 | 693557 | 734467 | 740027 | 808972 | 772107 | 788577 | 723585 | 702063 | 767976 | 962227 | 961942 | 945226 | 777632 | 773295 | 789460
5 | 374554 | 473073 | 496996 | 477681 | 424126 | 449070 | 410313 | 382298 | 415268 | 748905 | 768245 | 729978 | 306864 | 313243 | 315515