## Sheet1
Oxygen Uptake
| 1 | 2 | 3 | 4 | 5 | 6 | 7 | 8 | 9 | 10 | 11 | 12 | 13 | 14 | 15
time (days) | Peak Area
0 | 895051 | 875872 | 852601 | 857426 | 843061 | 844131 | 859604 | 850410 | 858343 | 733778 | 739429 | 726118 | 835522 | 833777 | 834180
2 | 828459 | 848513 | 849694 | 856512 | 846051 | 846433 | 831658 | 831306 | 834274 | 742120 | 749009 | 748043 | 805398 | 793360 | 831093
4 | 829207 | 835946 | 839032 | 827428 | 820614 | 836824 | 812026 | 812401 | 818804 | 741092 | 747150 | 747847 | 776960 | 787828 | 796411