## Sheet1
Oxygen Uptake
| 1 | 2 | 3 | 4 | 5 | 6 | 7 | 8 | 9 | 10 | 11 | 12 | 13 | 14 | 15
time (days) | Peak Area
0 | 762047 | 749411 | 736248 | 787910 | 775143 | 766977 | 752522 | 738418 | 740245 | 736369 | 728573 | 720675 | 756686 | 754514 | 760440
2 | 582858 | 606504 | 577001 | 679739 | 641663 | 638374 | 599437 | 545526 | 548798 | 705183 | 694065 | 697348 | 553238 | 543881 | 554774
4 | 495217 | 493021 | 397008 | 587048 | 542365 | 506615 | 490115 | 402295 | 408010 | 692135 | 679058 | 684257 | 456578 | 458000 | 460688