## Sheet1
Oxygen Uptake
| 1 | 2 | 3 | 4 | 5 | 6 | 7 | 8 | 9 | 10 | 11 | 12 | 13 | 14 | 15 | 16 | 17 | 18
time (days) | Peak Area
0 | 839532 | 797031 | 832546 | 850777 | 858606 | 858865 | 849566 | 850147 | 850462 | 786900 | 812219 | 811597 | 815977 | 845775 | 802128 | 864658 | 868865 | 857207
2 | 516928 | 509836 | 550960 | 644386 | 655941 | 651050 | 663122 | 632024 | 663290 | 74978 | 802445 | 790910 | 604526 | 595705 | 615017
4 | 422084 | 377031 | 445839 | 580685 | 588480 | 562685 | 567791 | 531800 | 558927 | 729536 | 746141 | 730571 | 497718 | 495143 | 505172